## Sheet1
Wavelength, [nm] | Reference values (a_2022-06-21_Al.xlsx) | Measured values (Ag на кремние.xlsx) | Real values
401 | 85.4 | 85.8149 | 73.2859246
402 | 85.4 | 86.7389 | 74.0750206
403 | 85.4 | 87.2584 | 74.5186736
404 | 85.4 | 87.2103 | 74.4775962
405 | 85.4 | 88.1309 | 75.2637886
406 | 85.4 | 88.63 | 75.69002
407 | 85.4 | 89.0035 | 76.008989
408 | 85.4 | 89.2619 | 76.2296626
409 | 85.4 | 89.7523 | 76.6484642
410 | 85.4 | 90.4903 | 77.2787162
411 | 85.41 | 91.0806 | 77.79194046
412 | 85.42 | 91.7751 | 78.39429042
413 | 85.43 | 91.5791 | 78.23602513
414 | 85.44 | 92.2167 | 78.78994848
415 | 85.45 | 92.6669 | 79.18386605
416 | 85.46 | 93.0024 | 79.47985104
417 | 85.47 | 93.5315 | 79.94137305
418 | 85.48 | 93.8627 | 80.23383596
419 | 85.49 | 94.4412 | 80.73778188
420 | 85.5 | 94.3571 | 80.6753205
421 | 85.52 | 94.9117 | 81.16848584
422 | 85.54 | 95.1407 | 81.38335478
423 | 85.56 | 95.6518 | 81.83968008
424 | 85.58 | 96.1049 | 82.24657342
425 | 85.6 | 96.3996 | 82.5180576
426 | 85.62 | 96.4299 | 82.56328038
427 | 85.64 | 96.97 | 83.045108
428 | 85.66 | 97.5329 | 83.54668214
429 | 85.68 | 97.8937 | 83.87532216
430 | 85.7 | 98.1138 | 84.0835266
431 | 85.69 | 98.1909 | 84.13978221
432 | 85.68 | 98.5465 | 84.4346412
433 | 85.67 | 98.7768 | 84.62208456
434 | 85.66 | 99.1889 | 84.96521174
435 | 85.65 | 99.6065 | 85.31296725
436 | 85.64 | 99.9476 | 85.59512464
437 | 85.63 | 100.122 | 85.7344686
438 | 85.62 | 100.209 | 85.7989458
439 | 85.61 | 100.668 | 86.1818748
440 | 85.6 | 100.808 | 86.291648
441 | 85.59 | 101.515 | 86.8866885
442 | 85.58 | 101.337 | 86.7242046
443 | 85.57 | 101.683 | 87.0101431
444 | 85.56 | 101.976 | 87.2506656
445 | 85.55 | 102.136 | 87.377348
446 | 85.54 | 102.37 | 87.567298
447 | 85.53 | 102.862 | 87.9778686
448 | 85.52 | 102.963 | 88.0539576
449 | 85.51 | 103.019 | 88.0915469
450 | 85.5 | 103.481 | 88.476255
451 | 85.54 | 103.564 | 88.5886456
452 | 85.58 | 103.83 | 88.857714
453 | 85.62 | 103.971 | 89.0199702
454 | 85.66 | 104.137 | 89.2037542
455 | 85.7 | 104.335 | 89.415095
456 | 85.74 | 104.477 | 89.5785798
457 | 85.78 | 104.897 | 89.9806466
458 | 85.82 | 105.094 | 90.1916708
459 | 85.86 | 105.135 | 90.268911
460 | 85.9 | 105.199 | 90.365941
461 | 85.92 | 105.457 | 90.6086544
462 | 85.94 | 105.556 | 90.7148264
463 | 85.96 | 105.869 | 91.0049924
464 | 85.98 | 105.873 | 91.0296054
465 | 86 | 106.107 | 91.25202
466 | 86.02 | 106.291 | 91.4315182
467 | 86.04 | 106.388 | 91.5362352
468 | 86.06 | 106.617 | 91.7545902
469 | 86.08 | 106.85 | 91.97648
470 | 86.1 | 106.87 | 92.01507
471 | 86.12 | 107.096 | 92.2310752
472 | 86.14 | 107.126 | 92.2783364
473 | 86.16 | 107.32 | 92.466912
474 | 86.18 | 107.489 | 92.6340202
475 | 86.2 | 107.601 | 92.752062
476 | 86.22 | 107.813 | 92.9563686
477 | 86.24 | 107.903 | 93.0555472
478 | 86.26 | 107.959 | 93.1254334
479 | 86.28 | 108.076 | 93.2479728
480 | 86.3 | 108.204 | 93.380052
481 | 86.31 | 108.291 | 93.4659621
482 | 86.32 | 108.537 | 93.6891384
483 | 86.33 | 108.526 | 93.6904958
484 | 86.34 | 108.587 | 93.7540158
485 | 86.35 | 108.745 | 93.9013075
486 | 86.36 | 108.824 | 93.9804064
487 | 86.37 | 108.924 | 94.0776588
488 | 86.38 | 109.062 | 94.2077556
489 | 86.39 | 109.158 | 94.3015962
490 | 86.4 | 109.228 | 94.372992
491 | 86.4 | 109.268 | 94.407552
492 | 86.4 | 109.373 | 94.498272
493 | 86.4 | 109.569 | 94.667616
494 | 86.4 | 109.607 | 94.700448
495 | 86.4 | 109.649 | 94.736736
496 | 86.4 | 109.67 | 94.75488
497 | 86.4 | 109.865 | 94.92336
498 | 86.4 | 109.909 | 94.961376
499 | 86.4 | 110.02 | 95.05728
500 | 86.4 | 110.039 | 95.073696
501 | 86.43 | 110.158 | 95.2095594
502 | 86.46 | 110.115 | 95.205429
503 | 86.49 | 110.261 | 95.3647389
504 | 86.52 | 110.348 | 95.4730896
505 | 86.55 | 110.402 | 95.552931
506 | 86.58 | 110.503 | 95.6734974
507 | 86.61 | 110.575 | 95.7690075
508 | 86.64 | 110.525 | 95.75886
509 | 86.67 | 110.685 | 95.9306895
510 | 86.7 | 110.675 | 95.955225
511 | 86.71 | 110.83 | 96.100693
512 | 86.72 | 110.795 | 96.081424
513 | 86.73 | 110.89 | 96.174897
514 | 86.74 | 110.961 | 96.2475714
515 | 86.75 | 110.915 | 96.2187625
516 | 86.76 | 111.104 | 96.3938304
517 | 86.77 | 111.179 | 96.4700183
518 | 86.78 | 111.204 | 96.5028312
519 | 86.79 | 111.24 | 96.545196
520 | 86.8 | 111.212 | 96.532016
521 | 86.8 | 111.336 | 96.639648
522 | 86.8 | 111.308 | 96.615344
523 | 86.8 | 111.425 | 96.7169
524 | 86.8 | 111.451 | 96.739468
525 | 86.8 | 111.485 | 96.76898
526 | 86.8 | 111.452 | 96.740336
527 | 86.8 | 111.511 | 96.791548
528 | 86.8 | 111.564 | 96.837552
529 | 86.8 | 111.603 | 96.871404
530 | 86.8 | 111.674 | 96.933032
531 | 86.8 | 111.656 | 96.917408
532 | 86.8 | 111.665 | 96.92522
533 | 86.8 | 111.763 | 97.010284
534 | 86.8 | 111.829 | 97.067572
535 | 86.8 | 111.795 | 97.03806
536 | 86.8 | 111.86 | 97.09448
537 | 86.8 | 111.91 | 97.13788
538 | 86.8 | 111.931 | 97.156108
539 | 86.8 | 112.009 | 97.223812
540 | 86.8 | 111.97 | 97.18996
541 | 86.8 | 112.059 | 97.267212
542 | 86.8 | 112.055 | 97.26374
543 | 86.8 | 112.052 | 97.261136
544 | 86.8 | 112.135 | 97.33318
545 | 86.8 | 112.172 | 97.365296
546 | 86.8 | 112.209 | 97.397412
547 | 86.8 | 112.243 | 97.426924
548 | 86.8 | 112.244 | 97.427792
549 | 86.8 | 112.265 | 97.44602
550 | 86.8 | 112.3 | 97.4764
551 | 86.82 | 112.333 | 97.5275106
552 | 86.84 | 112.335 | 97.551714
553 | 86.86 | 112.294 | 97.5385684
554 | 86.88 | 112.332 | 97.5940416
555 | 86.9 | 112.427 | 97.699063
556 | 86.92 | 112.454 | 97.7450168
557 | 86.94 | 112.405 | 97.724907
558 | 86.96 | 112.464 | 97.7986944
559 | 86.98 | 112.54 | 97.887292
560 | 87 | 112.512 | 97.88544
561 | 87.01 | 112.506 | 97.8914706
562 | 87.02 | 112.563 | 97.9523226
563 | 87.03 | 112.601 | 97.9966503
564 | 87.04 | 112.601 | 98.0079104
565 | 87.05 | 112.634 | 98.047897
566 | 87.06 | 112.649 | 98.0722194
567 | 87.07 | 112.68 | 98.110476
568 | 87.08 | 112.689 | 98.1295812
569 | 87.09 | 112.673 | 98.1269157
570 | 87.1 | 112.749 | 98.204379
571 | 87.12 | 112.772 | 98.2469664
572 | 87.14 | 112.749 | 98.2494786
573 | 87.16 | 112.767 | 98.2877172
574 | 87.18 | 112.8 | 98.33904
575 | 87.2 | 112.896 | 98.445312
576 | 87.22 | 112.851 | 98.4286422
577 | 87.24 | 112.864 | 98.4625536
578 | 87.26 | 112.855 | 98.477273
579 | 87.28 | 112.903 | 98.5417384
580 | 87.3 | 112.892 | 98.554716
581 | 87.31 | 112.932 | 98.6009292
582 | 87.32 | 112.922 | 98.6034904
583 | 87.33 | 112.923 | 98.6156559
584 | 87.34 | 112.985 | 98.681099
585 | 87.35 | 112.987 | 98.6941445
586 | 87.36 | 113.043 | 98.7543648
587 | 87.37 | 113.019 | 98.7447003
588 | 87.38 | 113.043 | 98.7769734
589 | 87.39 | 113.061 | 98.8040079
590 | 87.4 | 113.063 | 98.817062
591 | 87.41 | 113.091 | 98.8528431
592 | 87.42 | 113.127 | 98.8956234
593 | 87.43 | 113.131 | 98.9104333
594 | 87.44 | 113.138 | 98.9278672
595 | 87.45 | 113.138 | 98.939181
596 | 87.46 | 113.136 | 98.9487456
597 | 87.47 | 113.154 | 98.9758038
598 | 87.48 | 113.165 | 98.996742
599 | 87.49 | 113.222 | 99.0579278
600 | 87.5 | 113.239 | 99.084125
601 | 87.5 | 113.276 | 99.1165
602 | 87.5 | 113.247 | 99.091125
603 | 87.5 | 113.319 | 99.154125
604 | 87.5 | 113.311 | 99.147125
605 | 87.5 | 113.303 | 99.140125
606 | 87.5 | 113.365 | 99.194375
607 | 87.5 | 113.383 | 99.210125
608 | 87.5 | 113.386 | 99.21275
609 | 87.5 | 113.385 | 99.211875
610 | 87.5 | 113.382 | 99.20925
611 | 87.49 | 113.429 | 99.2390321
612 | 87.48 | 113.478 | 99.2705544
613 | 87.47 | 113.461 | 99.2443367
614 | 87.46 | 113.479 | 99.2487334
615 | 87.45 | 113.479 | 99.2373855
616 | 87.44 | 113.511 | 99.2540184
617 | 87.43 | 113.533 | 99.2619019
618 | 87.42 | 113.534 | 99.2514228
619 | 87.41 | 113.547 | 99.2514327
620 | 87.4 | 113.551 | 99.243574
621 | 87.4 | 113.591 | 99.278534
622 | 87.4 | 113.605 | 99.29077
623 | 87.4 | 113.586 | 99.274164
624 | 87.4 | 113.622 | 99.305628
625 | 87.4 | 113.632 | 99.314368
626 | 87.4 | 113.679 | 99.355446
627 | 87.4 | 113.704 | 99.377296
628 | 87.4 | 113.683 | 99.358942
629 | 87.4 | 113.712 | 99.384288
630 | 87.4 | 113.713 | 99.385162
631 | 87.39 | 113.716 | 99.3764124
632 | 87.38 | 113.772 | 99.4139736
633 | 87.37 | 113.789 | 99.4174493
634 | 87.36 | 113.77 | 99.389472
635 | 87.35 | 113.803 | 99.4069205
636 | 87.34 | 113.856 | 99.4418304
637 | 87.33 | 113.856 | 99.4304448
638 | 87.32 | 113.883 | 99.4426356
639 | 87.31 | 113.906 | 99.4513286
640 | 87.3 | 113.907 | 99.440811
641 | 87.3 | 113.92 | 99.45216
642 | 87.3 | 113.88 | 99.41724
643 | 87.3 | 113.946 | 99.474858
644 | 87.3 | 113.963 | 99.489699
645 | 87.3 | 114.001 | 99.522873
646 | 87.3 | 113.997 | 99.519381
647 | 87.3 | 113.993 | 99.515889
648 | 87.3 | 114.048 | 99.563904
649 | 87.3 | 114.053 | 99.568269
650 | 87.3 | 114.09 | 99.60057
651 | 87.26 | 114.071 | 99.5383546
652 | 87.22 | 114.111 | 99.5276142
653 | 87.18 | 114.091 | 99.4645338
654 | 87.14 | 114.149 | 99.4694386
655 | 87.1 | 114.144 | 99.419424
656 | 87.06 | 114.187 | 99.4112022
657 | 87.02 | 114.226 | 99.3994652
658 | 86.98 | 114.237 | 99.3633426
659 | 86.94 | 114.264 | 99.3411216
660 | 86.9 | 114.265 | 99.296285
661 | 86.87 | 114.317 | 99.3071779
662 | 86.84 | 114.333 | 99.2867772
663 | 86.81 | 114.344 | 99.2620264
664 | 86.78 | 114.369 | 99.2494182
665 | 86.75 | 114.386 | 99.229855
666 | 86.72 | 114.381 | 99.1912032
667 | 86.69 | 114.459 | 99.2245071
668 | 86.66 | 114.437 | 99.1711042
669 | 86.63 | 114.475 | 99.1696925
670 | 86.6 | 114.491 | 99.149206
671 | 86.56 | 114.541 | 99.1466896
672 | 86.52 | 114.546 | 99.1051992
673 | 86.48 | 114.587 | 99.0948376
674 | 86.44 | 114.585 | 99.047274
675 | 86.4 | 114.617 | 99.029088
676 | 86.36 | 114.629 | 98.9936044
677 | 86.32 | 114.657 | 98.9719224
678 | 86.28 | 114.704 | 98.9666112
679 | 86.24 | 114.681 | 98.9008944
680 | 86.2 | 114.767 | 98.929154
681 | 86.16 | 114.767 | 98.8832472
682 | 86.12 | 114.785 | 98.852842
683 | 86.08 | 114.775 | 98.79832
684 | 86.04 | 114.802 | 98.7756408
685 | 86 | 114.896 | 98.81056
686 | 85.96 | 114.889 | 98.7585844
687 | 85.92 | 114.892 | 98.7152064
688 | 85.88 | 114.957 | 98.7250716
689 | 85.84 | 114.932 | 98.6576288
690 | 85.8 | 114.966 | 98.640828
691 | 85.77 | 114.998 | 98.6337846
692 | 85.74 | 115.053 | 98.6464422
693 | 85.71 | 115.089 | 98.6427819
694 | 85.68 | 115.118 | 98.6331024
695 | 85.65 | 115.127 | 98.6062755
696 | 85.62 | 115.125 | 98.570025
697 | 85.59 | 115.179 | 98.5817061
698 | 85.56 | 115.231 | 98.5916436
699 | 85.53 | 115.213 | 98.5416789
700 | 85.5 | 115.223 | 98.515665
701 | 85.48 | 115.224 | 98.4934752
702 | 85.46 | 115.282 | 98.5199972
703 | 85.44 | 115.309 | 98.5200096
704 | 85.42 | 115.33 | 98.514886
705 | 85.4 | 115.366 | 98.522564
706 | 85.38 | 115.391 | 98.5208358
707 | 85.36 | 115.418 | 98.5208048
708 | 85.34 | 115.455 | 98.529297
709 | 85.32 | 115.498 | 98.5428936
710 | 85.3 | 115.548 | 98.562444
711 | 85.27 | 115.558 | 98.5363066
712 | 85.24 | 115.583 | 98.5229492
713 | 85.21 | 115.627 | 98.5257667
714 | 85.18 | 115.677 | 98.5336686
715 | 85.15 | 115.668 | 98.491302
716 | 85.12 | 115.739 | 98.5170368
717 | 85.09 | 115.763 | 98.5027367
718 | 85.06 | 115.795 | 98.495227
719 | 85.03 | 115.796 | 98.4613388
720 | 85 | 115.86 | 98.481
721 | 84.97 | 115.873 | 98.4572881
722 | 84.94 | 115.905 | 98.449707
723 | 84.91 | 115.966 | 98.4667306
724 | 84.88 | 115.998 | 98.4591024
725 | 84.85 | 116.01 | 98.434485
726 | 84.82 | 116.033 | 98.4191906
727 | 84.79 | 116.099 | 98.4403421
728 | 84.76 | 116.172 | 98.4673872
729 | 84.73 | 116.16 | 98.422368
730 | 84.7 | 116.255 | 98.467985
731 | 84.68 | 116.257 | 98.4464276
732 | 84.66 | 116.285 | 98.446881
733 | 84.64 | 116.357 | 98.4845648
734 | 84.62 | 116.359 | 98.4629858
735 | 84.6 | 116.426 | 98.496396
736 | 84.58 | 116.439 | 98.4841062
737 | 84.56 | 116.483 | 98.4980248
738 | 84.54 | 116.555 | 98.535597
739 | 84.52 | 116.528 | 98.4894656
740 | 84.5 | 116.604 | 98.53038
741 | 84.46 | 116.649 | 98.5217454
742 | 84.42 | 116.692 | 98.5113864
743 | 84.38 | 116.789 | 98.5465582
744 | 84.34 | 116.791 | 98.5015294
745 | 84.3 | 116.832 | 98.489376
746 | 84.26 | 116.874 | 98.4780324
747 | 84.22 | 116.89 | 98.444758
748 | 84.18 | 116.994 | 98.4855492
749 | 84.14 | 117.01 | 98.452214
750 | 84.1 | 117.037 | 98.428117
751 | 84.07 | 117.103 | 98.4484921
752 | 84.04 | 117.175 | 98.47387
753 | 84.01 | 117.184 | 98.4462784
754 | 83.98 | 117.227 | 98.4472346
755 | 83.95 | 117.301 | 98.4741895
756 | 83.92 | 117.365 | 98.492708
757 | 83.89 | 117.386 | 98.4751154
758 | 83.86 | 117.411 | 98.4608646
759 | 83.83 | 117.463 | 98.4692329
760 | 83.8 | 117.533 | 98.492654
761 | 83.76 | 117.588 | 98.4917088
762 | 83.72 | 117.648 | 98.4949056
763 | 83.68 | 117.709 | 98.4988912
764 | 83.64 | 117.764 | 98.4978096
765 | 83.6 | 117.826 | 98.502536
766 | 83.56 | 117.855 | 98.479638
767 | 83.52 | 117.907 | 98.4759264
768 | 83.48 | 117.948 | 98.4629904
769 | 83.44 | 118.014 | 98.4708816
770 | 83.4 | 118.05 | 98.4537
771 | 83.37 | 118.145 | 98.4974865
772 | 83.34 | 118.171 | 98.4837114
773 | 83.31 | 118.293 | 98.5498983
774 | 83.28 | 118.33 | 98.545224
775 | 83.25 | 118.329 | 98.5088925
776 | 83.22 | 118.427 | 98.5549494
777 | 83.19 | 118.492 | 98.5734948
778 | 83.16 | 118.587 | 98.6169492
779 | 83.13 | 118.601 | 98.5930113
780 | 83.1 | 118.672 | 98.616432
781 | 83.06 | 118.751 | 98.6345806
782 | 83.02 | 118.792 | 98.6211184
783 | 82.98 | 118.887 | 98.6524326
784 | 82.94 | 118.84 | 98.565896
785 | 82.9 | 118.936 | 98.597944
786 | 82.86 | 119.019 | 98.6191434
787 | 82.82 | 119.071 | 98.6146022
788 | 82.78 | 119.139 | 98.6232642
789 | 82.74 | 119.251 | 98.6682774
790 | 82.7 | 119.248 | 98.618096
791 | 82.66 | 119.286 | 98.6018076
792 | 82.62 | 119.409 | 98.6557158
793 | 82.58 | 119.491 | 98.6756678
794 | 82.54 | 119.476 | 98.6154904
795 | 82.5 | 119.581 | 98.654325
796 | 82.46 | 119.595 | 98.618037
797 | 82.42 | 119.673 | 98.6344866
798 | 82.38 | 119.679 | 98.5915602
799 | 82.34 | 119.769 | 98.6177946
800 | 82.3 | 119.852 | 98.638196
801 | 82.28 | 119.876 | 98.6339728
802 | 82.26 | 119.986 | 98.7004836
803 | 82.24 | 120.039 | 98.7200736
804 | 82.22 | 120.032 | 98.6903104
805 | 82.2 | 120.081 | 98.706582
806 | 82.18 | 120.149 | 98.7384482
807 | 82.16 | 120.196 | 98.7530336
808 | 82.14 | 120.214 | 98.7437796
809 | 82.12 | 120.289 | 98.7813268
810 | 82.1 | 120.313 | 98.776973
811 | 82.09 | 120.331 | 98.7797179
812 | 82.08 | 120.392 | 98.8177536
813 | 82.07 | 120.386 | 98.8007902
814 | 82.06 | 120.431 | 98.8256786
815 | 82.05 | 120.454 | 98.832507
816 | 82.04 | 120.511 | 98.8672244
817 | 82.03 | 120.549 | 98.8863447
818 | 82.02 | 120.537 | 98.8644474
819 | 82.01 | 120.551 | 98.8638751
820 | 82 | 120.587 | 98.88134
821 | 82 | 120.596 | 98.88872
822 | 82 | 120.607 | 98.89774
823 | 82 | 120.605 | 98.8961
824 | 82 | 120.632 | 98.91824
825 | 82 | 120.654 | 98.93628
826 | 82 | 120.606 | 98.89692
827 | 82 | 120.657 | 98.93874
828 | 82 | 120.632 | 98.91824
829 | 82 | 120.598 | 98.89036
830 | 82 | 120.574 | 98.87068
831 | 82.02 | 120.621 | 98.9333442
832 | 82.04 | 120.565 | 98.911526
833 | 82.06 | 120.584 | 98.9512304
834 | 82.08 | 120.554 | 98.9507232
835 | 82.1 | 120.481 | 98.914901
836 | 82.12 | 120.492 | 98.9480304
837 | 82.14 | 120.444 | 98.9327016
838 | 82.16 | 120.437 | 98.9510392
839 | 82.18 | 120.391 | 98.9373238
840 | 82.2 | 120.311 | 98.895642
841 | 82.25 | 120.292 | 98.94017
842 | 82.3 | 120.264 | 98.977272
843 | 82.35 | 120.158 | 98.950113
844 | 82.4 | 120.125 | 98.983
845 | 82.45 | 120.122 | 99.040589
846 | 82.5 | 119.977 | 98.981025
847 | 82.55 | 119.939 | 99.0096445
848 | 82.6 | 119.92 | 99.05392
849 | 82.65 | 119.828 | 99.037842
850 | 82.7 | 119.771 | 99.050617
851 | 82.77 | 119.67 | 99.050859
852 | 82.84 | 119.587 | 99.0658708
853 | 82.91 | 119.458 | 99.0426278
854 | 82.98 | 119.391 | 99.0706518
855 | 83.05 | 119.319 | 99.0944295
856 | 83.12 | 119.21 | 99.087352
857 | 83.19 | 119.101 | 99.0801219
858 | 83.26 | 118.978 | 99.0610828
859 | 83.33 | 118.886 | 99.0677038
860 | 83.4 | 118.75 | 99.0375
861 | 83.49 | 118.658 | 99.0675642
862 | 83.58 | 118.609 | 99.1334022
863 | 83.67 | 118.567 | 99.2050089
864 | 83.76 | 118.377 | 99.1525752
865 | 83.85 | 118.332 | 99.221382
866 | 83.94 | 118.176 | 99.1969344
867 | 84.03 | 118.047 | 99.1948941
868 | 84.12 | 117.966 | 99.2329992
869 | 84.21 | 117.849 | 99.2406429
870 | 84.3 | 117.719 | 99.237117
871 | 84.39 | 117.562 | 99.2105718
872 | 84.48 | 117.534 | 99.2927232
873 | 84.57 | 117.353 | 99.2454321
874 | 84.66 | 117.289 | 99.2968674
875 | 84.75 | 117.118 | 99.257505
876 | 84.84 | 116.977 | 99.2432868
877 | 84.93 | 116.889 | 99.2738277
878 | 85.02 | 116.76 | 99.269352
879 | 85.11 | 116.679 | 99.3054969
880 | 85.2 | 116.58 | 99.32616
881 | 85.3 | 116.422 | 99.307966
882 | 85.4 | 116.248 | 99.275792
883 | 85.5 | 116.163 | 99.319365
884 | 85.6 | 116.073 | 99.358488
885 | 85.7 | 115.911 | 99.335727
886 | 85.8 | 115.8 | 99.3564
887 | 85.9 | 115.619 | 99.316721
888 | 86 | 115.533 | 99.35838
889 | 86.1 | 115.391 | 99.351651
890 | 86.2 | 115.314 | 99.400668
891 | 86.3 | 115.131 | 99.358053
892 | 86.4 | 114.998 | 99.358272
893 | 86.5 | 114.96 | 99.4404
894 | 86.6 | 114.82 | 99.43412
895 | 86.7 | 114.759 | 99.496053
896 | 86.8 | 114.643 | 99.510124
897 | 86.9 | 114.457 | 99.463133
898 | 87 | 114.307 | 99.44709
899 | 87.1 | 114.197 | 99.465587
900 | 87.2 | 114.128 | 99.519616
901 | 87.28 | 114.026 | 99.5218928
902 | 87.36 | 113.87 | 99.476832
903 | 87.44 | 113.741 | 99.4551304
904 | 87.52 | 113.621 | 99.4410992
905 | 87.6 | 113.454 | 99.385704
906 | 87.68 | 113.42 | 99.446656
907 | 87.76 | 113.343 | 99.4698168
908 | 87.84 | 113.244 | 99.4735296
909 | 87.92 | 113.122 | 99.4568624
910 | 88 | 112.985 | 99.4268
911 | 88.08 | 112.831 | 99.3815448
912 | 88.16 | 112.752 | 99.4021632
913 | 88.24 | 112.648 | 99.4005952
914 | 88.32 | 112.567 | 99.4191744
915 | 88.4 | 112.435 | 99.39254
916 | 88.48 | 112.366 | 99.4214368
917 | 88.56 | 112.259 | 99.4165704
918 | 88.64 | 112.158 | 99.4168512
919 | 88.72 | 112.066 | 99.4249552
920 | 88.8 | 111.976 | 99.434688
921 | 88.87 | 111.847 | 99.3984289
922 | 88.94 | 111.714 | 99.3584316
923 | 89.01 | 111.668 | 99.3956868
924 | 89.08 | 111.575 | 99.39101
925 | 89.15 | 111.466 | 99.371939
926 | 89.22 | 111.389 | 99.3812658
927 | 89.29 | 111.282 | 99.3636978
928 | 89.36 | 111.183 | 99.3531288
929 | 89.43 | 111.109 | 99.3647787
930 | 89.5 | 110.984 | 99.33068
931 | 89.57 | 110.996 | 99.4191172
932 | 89.64 | 110.866 | 99.3802824
933 | 89.71 | 110.78 | 99.380738
934 | 89.78 | 110.638 | 99.3307964
935 | 89.85 | 110.569 | 99.3462465
936 | 89.92 | 110.472 | 99.3364224
937 | 89.99 | 110.426 | 99.3723574
938 | 90.06 | 110.343 | 99.3749058
939 | 90.13 | 110.261 | 99.3782393
940 | 90.2 | 110.181 | 99.383262
941 | 90.26 | 110.105 | 99.380773
942 | 90.32 | 110.037 | 99.3854184
943 | 90.38 | 109.974 | 99.3945012
944 | 90.44 | 109.904 | 99.3971776
945 | 90.5 | 109.828 | 99.39434
946 | 90.56 | 109.733 | 99.3742048
947 | 90.62 | 109.671 | 99.3838602
948 | 90.68 | 109.627 | 99.4097636
949 | 90.74 | 109.526 | 99.3838924
950 | 90.8 | 109.485 | 99.41238
951 | 90.85 | 109.377 | 99.3690045
952 | 90.9 | 109.348 | 99.397332
953 | 90.95 | 109.269 | 99.3801555
954 | 91 | 109.222 | 99.39202
955 | 91.05 | 109.097 | 99.3328185
956 | 91.1 | 109.058 | 99.351838
957 | 91.15 | 109.004 | 99.357146
958 | 91.2 | 108.936 | 99.349632
959 | 91.25 | 108.857 | 99.3320125
960 | 91.3 | 108.799 | 99.333487
961 | 91.35 | 108.73 | 99.324855
962 | 91.4 | 108.655 | 99.31067
963 | 91.45 | 108.614 | 99.327503
964 | 91.5 | 108.553 | 99.325995
965 | 91.55 | 108.538 | 99.366539
966 | 91.6 | 108.45 | 99.3402
967 | 91.65 | 108.395 | 99.3440175
968 | 91.7 | 108.348 | 99.355116
969 | 91.75 | 108.279 | 99.3459825
970 | 91.8 | 108.242 | 99.366156
971 | 91.84 | 108.196 | 99.3672064
972 | 91.88 | 108.105 | 99.326874
973 | 91.92 | 108.07 | 99.337944
974 | 91.96 | 108.004 | 99.3204784
975 | 92 | 107.958 | 99.32136
976 | 92.04 | 107.905 | 99.315762
977 | 92.08 | 107.862 | 99.3193296
978 | 92.12 | 107.774 | 99.2814088
979 | 92.16 | 107.738 | 99.2913408
980 | 92.2 | 107.683 | 99.283726
981 | 92.23 | 107.641 | 99.2772943
982 | 92.26 | 107.617 | 99.2874442
983 | 92.29 | 107.559 | 99.2662011
984 | 92.32 | 107.52 | 99.262464
985 | 92.35 | 107.467 | 99.2457745
986 | 92.38 | 107.451 | 99.2632338
987 | 92.41 | 107.363 | 99.2141483
988 | 92.44 | 107.318 | 99.2047592
989 | 92.47 | 107.29 | 99.211063
990 | 92.5 | 107.258 | 99.21365
991 | 92.54 | 107.2 | 99.20288
992 | 92.58 | 107.183 | 99.2300214
993 | 92.62 | 107.123 | 99.2173226
994 | 92.66 | 107.059 | 99.2008694
995 | 92.7 | 107.022 | 99.209394
996 | 92.74 | 106.977 | 99.2104698
997 | 92.78 | 106.926 | 99.2059428
998 | 92.82 | 106.875 | 99.201375
999 | 92.86 | 106.875 | 99.244125
1000 | 92.9 | 106.809 | 99.225561
1001 | 92.93 | 106.755 | 99.2074215
1002 | 92.96 | 106.752 | 99.2366592
1003 | 92.99 | 106.705 | 99.2249795
1004 | 93.02 | 106.683 | 99.2365266
1005 | 93.05 | 106.633 | 99.2220065
1006 | 93.08 | 106.583 | 99.2074564
1007 | 93.11 | 106.581 | 99.2375691
1008 | 93.14 | 106.552 | 99.2425328
1009 | 93.17 | 106.508 | 99.2335036
1010 | 93.2 | 106.474 | 99.233768
1011 | 93.22 | 106.459 | 99.2410798
1012 | 93.24 | 106.414 | 99.2204136
1013 | 93.26 | 106.386 | 99.2155836
1014 | 93.28 | 106.398 | 99.2480544
1015 | 93.3 | 106.296 | 99.174168
1016 | 93.32 | 106.298 | 99.1972936
1017 | 93.34 | 106.251 | 99.1746834
1018 | 93.36 | 106.24 | 99.185664
1019 | 93.38 | 106.191 | 99.1611558
1020 | 93.4 | 106.132 | 99.127288
1021 | 93.42 | 106.15 | 99.16533
1022 | 93.44 | 106.125 | 99.1632
1023 | 93.46 | 106.11 | 99.170406
1024 | 93.48 | 106.075 | 99.15891
1025 | 93.5 | 106.049 | 99.155815
1026 | 93.52 | 106.007 | 99.1377464
1027 | 93.54 | 106.016 | 99.1673664
1028 | 93.56 | 105.941 | 99.1183996
1029 | 93.58 | 105.897 | 99.0984126
1030 | 93.6 | 105.809 | 99.037224
1031 | 93.62 | 105.855 | 99.101451
1032 | 93.64 | 105.8 | 99.07112
1033 | 93.66 | 105.812 | 99.1035192
1034 | 93.68 | 105.8 | 99.11344
1035 | 93.7 | 105.746 | 99.084002
1036 | 93.72 | 105.727 | 99.0873444
1037 | 93.74 | 105.656 | 99.0419344
1038 | 93.76 | 105.584 | 98.9955584
1039 | 93.78 | 105.584 | 99.0166752
1040 | 93.8 | 105.636 | 99.086568
1041 | 93.82 | 105.575 | 99.050465
1042 | 93.84 | 105.526 | 99.0255984
1043 | 93.86 | 105.519 | 99.0401334
1044 | 93.88 | 105.448 | 98.9945824
1045 | 93.9 | 105.444 | 99.011916
1046 | 93.92 | 105.439 | 99.0283088
1047 | 93.94 | 105.422 | 99.0334268
1048 | 93.96 | 105.368 | 99.0037728
1049 | 93.98 | 105.34 | 98.998532
1050 | 94 | 105.307 | 98.98858
1051 | 94.01 | 105.321 | 99.0122721
1052 | 94.02 | 105.285 | 98.988957
1053 | 94.03 | 105.238 | 98.9552914
1054 | 94.04 | 105.218 | 98.9470072
1055 | 94.05 | 105.231 | 98.9697555
1056 | 94.06 | 105.208 | 98.9586448
1057 | 94.07 | 105.179 | 98.9418853
1058 | 94.08 | 105.147 | 98.9222976
1059 | 94.09 | 105.132 | 98.9186988
1060 | 94.1 | 105.107 | 98.905687
1061 | 94.11 | 105.087 | 98.8973757
1062 | 94.12 | 105.064 | 98.8862368
1063 | 94.13 | 105.065 | 98.8976845
1064 | 94.14 | 105.014 | 98.8601796
1065 | 94.15 | 105.017 | 98.8735055
1066 | 94.16 | 105.003 | 98.8708248
1067 | 94.17 | 104.958 | 98.8389486
1068 | 94.18 | 104.948 | 98.8400264
1069 | 94.19 | 104.907 | 98.8119033
1070 | 94.2 | 104.913 | 98.828046
1071 | 94.21 | 104.903 | 98.8291163
1072 | 94.22 | 104.872 | 98.8103984
1073 | 94.23 | 104.846 | 98.7963858
1074 | 94.24 | 104.81 | 98.772944
1075 | 94.25 | 104.825 | 98.7975625
1076 | 94.26 | 104.805 | 98.789193
1077 | 94.27 | 104.775 | 98.7713925
1078 | 94.28 | 104.749 | 98.7573572
1079 | 94.29 | 104.739 | 98.7584031
1080 | 94.3 | 104.73 | 98.76039
1081 | 94.31 | 104.704 | 98.7463424
1082 | 94.32 | 104.687 | 98.7407784
1083 | 94.33 | 104.682 | 98.7465306
1084 | 94.34 | 104.666 | 98.7419044
1085 | 94.35 | 104.643 | 98.7306705
1086 | 94.36 | 104.646 | 98.7439656
1087 | 94.37 | 104.591 | 98.7025267
1088 | 94.38 | 104.613 | 98.7337494
1089 | 94.39 | 104.607 | 98.7385473
1090 | 94.4 | 104.549 | 98.694256
1091 | 94.41 | 104.569 | 98.7235929
1092 | 94.42 | 104.541 | 98.7076122
1093 | 94.43 | 104.538 | 98.7152334
1094 | 94.44 | 104.515 | 98.703966
1095 | 94.45 | 104.468 | 98.670026
1096 | 94.46 | 104.49 | 98.701254
1097 | 94.47 | 104.469 | 98.6918643
1098 | 94.48 | 104.417 | 98.6531816
1099 | 94.49 | 104.425 | 98.6711825
1100 | 94.5 | 104.435 | 98.691075